## Sheet1
Year | LenNum | Length | Treatment | EA | Beg PM | End PM | Budget Group
1984 | L01 | 10.8 | NA | NA | NA | NA | NA
1986 | L01 | 15 | NA | NA | NA | NA | NA
1988 | L01 | 16.2 | NA | NA | NA | NA | NA
1989 | L01 | 25.7 | NA | NA | NA | NA | NA
1990 | L01 | 0.2 | NA | NA | NA | NA | NA
1992 | L01 | 18 | NA | NA | NA | NA | NA
2002 | L01 | 10.4 | NA | NA | NA | NA | NA
2005 | L01 | 26.3 | NA | NA | NA | NA | NA
2008 | L01 | 21.5 | NA | NA | NA | NA | NA
2017 | L01 | 37.9 | NA | NA | NA | NA | NA
2019 | L01 | 0 | NA | NA | NA | NA | NA
2020 | L01 | 28.684 | NA | NA | NA | NA | NA
1984 | L02 | 4.2 | HMA Thin Overlay | 04-13409 | Beg PM: 10.800 | End PM: 15.000 | HM Corrective
1986 | L02 | 1.2 | HMA Thin Overlay | 04-15616 | Beg PM: 15.000 | End PM: 16.200 | HM Corrective
1988 | L02 | 1.2 | HMA Thin Overlay | 04-17801 | Beg PM: 16.200 | End PM: 17.400 | HM Corrective
1989 | L02 | 0.6 | Digouts | 04-18919 | Beg PM: 25.700 | End PM: 26.300 | HM Corrective
1990 | L02 | 10.526 | Chip Seal | 04-18904 | Beg PM: 0.200 | End PM: 10.726 | HM Corrective
1992 | L02 | 1 | HMA Thin Overlay | 04-19240 | Beg PM: 18.000 | End PM: 19.000 | HM Corrective
2002 | L02 | 3.179 | HMA Thin Overlay | 04-2R080 | Beg PM: 10.400 | End PM: 13.579 | HM Corrective
2005 | L02 | 8.8 | Digouts | 04-2R250 | Beg PM: 26.300 | End PM: 35.100 | HM Corrective
2008 | L02 | 7.423 | HMA Thin Overlay | 04-4R770 | Beg PM: 21.500 | End PM: 28.923 | Rehab
2017 | L02 | 10.658 | HMA Medium Overlay | 04-4H210 | Beg PM: 37.900 | End PM: 48.558 | CAPM
2019 | L02 | 10.271 | Cold In-Place Recycling | 04-107AXT | Beg PM: 0.000 | End PM: 10.271 | CAPM
2020 | L02 | 9.216 | HMA Medium Overlay | 04-108BQT | Beg PM: 28.684 | End PM: 37.900 | CAPM
1984 | L03 | 16.5 | NA | NA | NA | NA | NA
1986 | L03 | 15.1 | NA | NA | NA | NA | NA
1992 | L03 | 16.36 | NA | NA | NA | NA | NA
2002 | L03 | 0.494 | NA | NA | NA | NA | NA
2005 | L03 | 6.237 | NA | NA | NA | NA | NA
1984 | L04 | 1.5 | HMA Thin Overlay | 04-10663 | Beg PM: 31.500 | End PM: 33.000 | HM Corrective
1986 | L04 | 3.5 | HMA Thin Overlay | 04-14508 | Beg PM: 31.300 | End PM: 34.800 | HM Corrective
1992 | L04 | 1.04 | HMA Thin Overlay | 04-19238 | Beg PM: 35.360 | End PM: 36.400 | HM Corrective
2002 | L04 | 4.927 | HMA Thin Overlay | 04-2R080 | Beg PM: 14.073 | End PM: 19.000 | HM Corrective
2005 | L04 | 0.677 | Digouts | 04-2R250 | Beg PM: 41.337 | End PM: 42.014 | HM Corrective
2002 | L05 | 0 | NA | NA | NA | NA | NA
2002 | L06 | 2.6 | HMA Medium Overlay | 04-20980 | Beg PM: 19.000 | End PM: 21.600 | Rehab